## CMP
Concrete Mix Proportion | Abbreviation: Binder(B), Granulated Blast Furnace Slag(GBFS), Desulfurized Gypsum(DG), Calcium Carbide Slag(CCS), Silica Fume(SF), Fine Aggregate(FG), Coarse Aggregate(CG), Fly Ash(FA)
CMP-1 | B/kg | [5 empty] | W/kg | FG/kg | [7 empty] | CG/kg |  |  |  |  | SUM (FG+CG) | GBFS/B | DG/B | CCS/B | SF/B | FA/B | W/B | (FG+CG)/B | FG/(FG+CG)
| GBFS | DG | CCS | SF | FA | SUM-B |  | 2.36 | 1.18 | 0.6 | 0.3 | 0.15 | 0.075 | <0.075 | SUM-FA | 4.75 | 9.5 | 16 | 19 | SUM-GA
| 5.1 | 0.6 | 0.3 | 0 | 0 | 6 | 4.5 | 1.8 | 1.8 | 1.8 | 2.7 | 0.9 | 0 | 0 | 9 | 4.75 | 12.35 | 0 | 1.9 | 19 | 28 | 0.85 | 0.1 | 0.05 | 0 | 0 | 0.75 | 4.666667 | 0.3214286
CMP-2 | B/kg | [5 empty] | W/kg | FG/kg | [7 empty] | CG/kg |  |  |  |  | SUM (FG+CG) | GBFS/B | DG/B | CCS/B | SF/B | FA/B | W/B | (FG+CG)/B | FG/(FG+CG)
| GBFS | DG | CCS | SF | FA | SUM-B |  | 2.36 | 1.18 | 0.6 | 0.3 | 0.15 | 0.075 | <0.075 | SUM-FA | 4.75 | 9.5 | 16 | 19 | SUM-GA
| 4.5 | 0.3 | 0.72 | 0.48 | 0 | 6 | 4 | 1.8 | 1.8 | 1.8 | 2.7 | 0.9 | 0 | 0 | 9 | 4.75 | 12.35 | 0 | 1.9 | 19 | 28 | 0.75 | 0.05 | 0.12 | 0.08 | 0 | 0.6666667 | 4.666667 | 0.3214286
CMP-3 | B/kg | [5 empty] | W/kg | FG/kg | [7 empty] | CG/kg |  |  |  |  | SUM (FG+CG) | GBFS/B | DG/B | CCS/B | SF/B | FA/B | W/B | (FG+CG)/B | FG/(FG+CG)
| GBFS | DG | CCS | SF | FA | SUM-B |  | 2.36 | 1.18 | 0.6 | 0.3 | 0.15 | 0.075 | <0.075 | SUM-FA | 4.75 | 9.5 | 16 | 19 | SUM-GA
| 4.5 | 0.3 | 0.72 | 0.48 | 0 | 6 | 4 | 1.8 | 1.8 | 1.8 | 2.7 | 0.9 | 0 | 0 | 9 | 4.75 | 12.35 | 0 | 1.9 | 19 | 28 | 0.75 | 0.05 | 0.12 | 0.08 | 0 | 0.6666667 | 4.666667 | 0.3214286
CMP-4 | B/kg | [5 empty] | W/kg | FG/kg | [7 empty] | CG/kg |  |  |  |  | SUM (FG+CG) | GBFS/B | DG/B | CCS/B | SF/B | FA/B | W/B | (FG+CG)/B | FG/(FG+CG)
| GBFS | DG | CCS | SF | FA | SUM-B |  | 2.36 | 1.18 | 0.6 | 0.3 | 0.15 | 0.075 | <0.075 | SUM-FA | 4.75 | 9.5 | 16 | 19 | SUM-GA
| 6.9 | 0.85 | 0.4 | 0 | 0 | 8.15 | 5.5 | 1.8 | 1.8 | 1.8 | 2.7 | 0.9 | 0 | 0 | 9 | 11.4 | 7.6 | 0 | 0 | 19 | 28 | 0.8466258 | 0.1042945 | 0.04907975 | 0 | 0 | 0.6748466 | 3.435583 | 0.3214286
CMP-5 | B/kg | [5 empty] | W/kg | FG/kg | [7 empty] | CG/kg |  |  |  |  | SUM (FG+CG) | GBFS/B | DG/B | CCS/B | SF/B | FA/B | W/B | (FG+CG)/B | FG/(FG+CG)
| GBFS | DG | CCS | SF | FA | SUM-B |  | 2.36 | 1.18 | 0.6 | 0.3 | 0.15 | 0.075 | <0.075 | SUM-FA | 4.75 | 9.5 | 16 | 19 | SUM-GA
| 6.11 | 0.41 | 0.98 | 0.65 | 0 | 8.15 | 5.2 | 1.8 | 1.8 | 1.8 | 2.7 | 0.9 | 0 | 0 | 9 | 11.4 | 7.6 | 0 | 0 | 19 | 28 | 0.7496933 | 0.05030675 | 0.1202454 | 0.0797546 | 0 | 0.6380368 | 3.435583 | 0.3214286
CMP-6 | B/kg | [5 empty] | W/kg | FG/kg | [7 empty] | CG/kg |  |  |  |  | SUM (FG+CG) | GBFS/B | DG/B | CCS/B | SF/B | FA/B | W/B | (FG+CG)/B | FG/(FG+CG)
| GBFS | DG | CCS | SF | FA | SUM-B |  | 2.36 | 1.18 | 0.6 | 0.3 | 0.15 | 0.075 | <0.075 | SUM-FA | 4.75 | 9.5 | 16 | 19 | SUM-GA
| 5.11 | 0.41 | 0.98 | 0.65 | 1 | 8.15 | 5.5 | 1.8 | 1.8 | 1.8 | 2.7 | 0.9 | 0 | 0 | 9 | 11.4 | 7.6 | 0 | 0 | 19 | 28 | 0.6269939 | 0.05030675 | 0.1202454 | 0.0797546 | 0.1226994 | 0.6748466 | 3.435583 | 0.3214286
CMP-7 | B/kg | [5 empty] | W/kg | FG/kg | [7 empty] | CG/kg |  |  |  |  | SUM (FG+CG) | GBFS/B | DG/B | CCS/B | SF/B | FA/B | W/B | (FG+CG)/B | FG/(FG+CG)
| GBFS | DG | CCS | SF | FA | SUM-B |  | 2.36 | 1.18 | 0.6 | 0.3 | 0.15 | 0.075 | <0.075 | SUM-FA | 4.75 | 9.5 | 16 | 19 | SUM-GA
| 4.05 | 0.27 | 0.648 | 0.432 | 0 | 5.4 | 3.6 | 0 | 3.6 | 3.6 | 5.4 | 0 | 1.8 | 0 | 14.4 | 0 | 0 | 0 | 0 | 0 | 14.4 | 0.75 | 0.05 | 0.12 | 0.08 | 0 | 0.6666667 | 2.666667 | 1
CMP-8 | B/kg | [5 empty] | W/kg | FG/kg | [7 empty] | CG/kg |  |  |  |  | SUM (FG+CG) | GBFS/B | DG/B | CCS/B | SF/B | FA/B | W/B | (FG+CG)/B | FG/(FG+CG)
| GBFS | DG | CCS | SF | FA | SUM-B |  | 2.36 | 1.18 | 0.6 | 0.3 | 0.15 | 0.075 | <0.075 | SUM-FA | 4.75 | 9.5 | 16 | 19 | SUM-GA
| 10.51 | 0.71 | 1.69 | 1.12 | 0 | 14.03 | 7 | 0 | 0 | 0 | 0 | 0 | 6.1 | 7 | 13.1 | 0 | 0 | 0 | 0 | 0 | 13.1 | 0.7491091 | 0.05060584 | 0.1204562 | 0.07982894 | 0 | 0.4989309 | 0.9337135 | 1
CMP-9 | B/kg | [5 empty] | W/kg | FG/kg | [7 empty] | CG/kg |  |  |  |  | SUM (FG+CG) | GBFS/B | DG/B | CCS/B | SF/B | FA/B | W/B | (FG+CG)/B | FG/(FG+CG)
| GBFS | DG | CCS | SF | FA | SUM-B |  | 2.36 | 1.18 | 0.6 | 0.3 | 0.15 | 0.075 | <0.075 | SUM-FA | 4.75 | 9.5 | 16 | 19 | SUM-GA
| 4.05 | 0.27 | 0.648 | 0.432 | 0 | 5.4 | 3.6 | 0 | 3.6 | 3.6 | 5.4 | 1.8 | 1 | 1 | 16.4 | 0 | 0 | 0 | 0 | 0 | 16.4 | 0.75 | 0.05 | 0.12 | 0.08 | 0 | 0.6666667 | 3.037037 | 1
CMP-10 | B/kg | [5 empty] | W/kg | FG/kg | [7 empty] | CG/kg |  |  |  |  | SUM (FG+CG) | GBFS/B | DG/B | CCS/B | SF/B | FA/B | W/B | (FG+CG)/B | FG/(FG+CG)
| GBFS | DG | CCS | SF | FA | SUM-B |  | 2.36 | 1.18 | 0.6 | 0.3 | 0.15 | 0.075 | <0.075 | SUM-FA | 4.75 | 9.5 | 16 | 19 | SUM-GA
| 4.05 | 0.27 | 0.648 | 0.432 | 0 | 5.4 | 3 | 0 | 3.6 | 3.6 | 5.4 | 1.8 | 0 | 0 | 14.4 | 0 | 0 | 0 | 0 | 0 | 14.4 | 0.75 | 0.05 | 0.12 | 0.08 | 0 | 0.5555556 | 2.666667 | 1
CMP-11 | B/kg | [5 empty] | W/kg | FG/kg | [7 empty] | CG/kg |  |  |  |  | SUM (FG+CG) | GBFS/B | DG/B | CCS/B | SF/B | FA/B | W/B | (FG+CG)/B | FG/(FG+CG)
| GBFS | DG | CCS | SF | FA | SUM-B |  | 2.36 | 1.18 | 0.6 | 0.3 | 0.15 | 0.075 | <0.075 | SUM-FA | 4.75 | 9.5 | 16 | 19 | SUM-GA
| 6.075 | 0.405 | 0.972 | 0.648 | 0 | 8.1 | 4.5 | 0 | 5.4 | 5.4 | 8.1 | 2.7 | 1.5 | 0 | 23.1 | 0 | 0 | 0 | 0 | 0 | 23.1 | 0.75 | 0.05 | 0.12 | 0.08 | 0 | 0.5555556 | 2.851852 | 1
CMP-12 | B/kg | [5 empty] | W/kg | FG/kg | [7 empty] | CG/kg |  |  |  |  | SUM (FG+CG) | GBFS/B | DG/B | CCS/B | SF/B | FA/B | W/B | (FG+CG)/B | FG/(FG+CG)
| GBFS | DG | CCS | SF | FA | SUM-B |  | 2.36 | 1.18 | 0.6 | 0.3 | 0.15 | 0.075 | <0.075 | SUM-FA | 4.75 | 9.5 | 16 | 19 | SUM-GA
| 6.075 | 0.405 | 0.972 | 0.648 | 0 | 8.1 | 4.5 | 0 | 5.4 | 5.4 | 8.1 | 2.7 | 1.5 | 0 | 23.1 | 0 | 0 | 0 | 0 | 0 | 23.1 | 0.75 | 0.05 | 0.12 | 0.08 | 0 | 0.5555556 | 2.851852 | 1
CMP-13 | B/kg | [5 empty] | W/kg | FG/kg | [7 empty] | CG/kg |  |  |  |  | SUM (FG+CG) | GBFS/B | DG/B | CCS/B | SF/B | FA/B | W/B | (FG+CG)/B | FG/(FG+CG)
| GBFS | DG | CCS | SF | FA | SUM-B |  | 2.36 | 1.18 | 0.6 | 0.3 | 0.15 | 0.075 | <0.075 | SUM-FA | 4.75 | 9.5 | 16 | 19 | SUM-GA
| 10.51 | 0.71 | 1.69 | 1.12 | 0 | 14.03 | 6 | 2.81 | 3.51 | 2.81 | 1.4 | 2.39 | 1.12 | 0 | 14.04 | 0 | 0 | 0 | 0 | 0 | 14.04 | 0.7491091 | 0.05060584 | 0.1204562 | 0.07982894 | 0 | 0.427655 | 1.000713 | 1
MP-14 | B/kg | [5 empty] | W/kg | FG/kg | [7 empty] | CG/kg |  |  |  |  | SUM (FG+CG) | GBFS/B | DG/B | CCS/B | SF/B | FA/B | W/B | (FG+CG)/B | FG/(FG+CG)
| GBFS | DG | CCS | SF | FA | SUM-B |  | 2.36 | 1.18 | 0.6 | 0.3 | 0.15 | 0.075 | <0.075 | SUM-FA | 4.75 | 9.5 | 16 | 19 | SUM-GA
| 10.51 | 0.71 | 1.69 | 1.12 | 0 | 14.03 | 6 | 3.81 | 4.51 | 3.81 | 2.4 | 3.39 | 4.12 | 0 | 22.04 |  |  |  |  | 0 | 22.04 | 0.7491091 | 0.05060584 | 0.1204562 | 0.07982894 | 0 | 0.427655 | 1.570919 | 1
MP-15 | B/kg | [5 empty] | W/kg | FG/kg | [7 empty] | CG/kg |  |  |  |  | SUM (FG+CG) | GBFS/B | DG/B | CCS/B | SF/B | FA/B | W/B | (FG+CG)/B | FG/(FG+CG)
| GBFS | DG | CCS | SF | FA | SUM-B |  | 2.36 | 1.18 | 0.6 | 0.3 | 0.15 | 0.075 | <0.075 | SUM-FA | 4.75 | 9.5 | 16 | 19 | SUM-GA
| 4 | 0.27 | 0.64 | 0.43 | 0 | 5.34 | 3.5 | 0 | 0 | 0 | 0 | 0 | 5.33 | 0 | 5.33 | 0 | 0 | 0 | 0 | 0 | 5.33 | 0.7490637 | 0.0505618 | 0.1198502 | 0.08052434 | 0 | 0.6554307 | 0.9981273 | 1
MP-16 | B/kg | [5 empty] | W/kg | FG/kg | [7 empty] | CG/kg |  |  |  |  | SUM (FG+CG) | GBFS/B | DG/B | CCS/B | SF/B | FA/B | W/B | (FG+CG)/B | FG/(FG+CG)
| GBFS | DG | CCS | SF | FA | SUM-B |  | 2.36 | 1.18 | 0.6 | 0.3 | 0.15 | 0.075 | <0.075 | SUM-FA | 4.75 | 9.5 | 16 | 19 | SUM-GA
| 10.51 | 0.71 | 1.69 | 1.12 | 0 | 14.03 | 5.9 | 4.215 | 5.265 | 4.215 | 2.1 | 3.585 | 1.68 | 0 | 21.06 | 0 | 0 | 0 | 0 | 0 | 21.06 | 0.7491091 | 0.05060584 | 0.1204562 | 0.07982894 | 0 | 0.4205274 | 1.501069 | 1
MP-17 | B/kg | [5 empty] | W/kg | FG/kg | [7 empty] | CG/kg |  |  |  |  | SUM (FG+CG) | GBFS/B | DG/B | CCS/B | SF/B | FA/B | W/B | (FG+CG)/B | FG/(FG+CG)
| GBFS | DG | CCS | SF | FA | SUM-B |  | 2.36 | 1.18 | 0.6 | 0.3 | 0.15 | 0.075 | <0.075 | SUM-FA | 4.75 | 9.5 | 16 | 19 | SUM-GA
| 4.5 | 0.3 | 0.72 | 0.48 | 0 | 6 | 1.92 | 0 | 0 | 0 | 0 | 0 | 4.8 | 0 | 4.8 | 0 | 0 | 0 | 0 | 0 | 4.8 | 0.75 | 0.05 | 0.12 | 0.08 | 0 | 0.32 | 0.8 | 1
MP-18 | B/kg | [5 empty] | W/kg | FG/kg | [7 empty] | CG/kg |  |  |  |  | SUM (FG+CG) | GBFS/B | DG/B | CCS/B | SF/B | FA/B | W/B | (FG+CG)/B | FG/(FG+CG)
| GBFS | DG | CCS | SF | FA | SUM-B |  | 2.36 | 1.18 | 0.6 | 0.3 | 0.15 | 0.075 | <0.075 | SUM-FA | 4.75 | 9.5 | 16 | 19 | SUM-GA
| 4.5 | 0.3 | 0.72 | 0.48 | 0 | 6 | 2.5 | 1.8 | 1.8 | 1.8 | 2.7 | 0.9 | 0 | 0 | 9 | 4.75 | 12.35 | 0 | 1.9 | 19 | 28 | 0.75 | 0.05 | 0.12 | 0.08 | 0 | 0.4166667 | 4.666667 | 0.3214286